## lvtemporary_354412
Voltage (V) - Plot 0 | Current (mA) - Plot 0
0 | 0
0.01 | 0.00061
0.02 | 0.00121
0.03 | 0.00182
0.04 | 0.00242
0.05 | 0.00303
0.06 | 0.00364
0.07 | 0.00424
0.08 | 0.00485
0.09 | 0.00545
0.1 | 0.00606
0.11 | 0.00667
0.12 | 0.00727
0.13 | 0.00787
0.14 | 0.00848
0.15 | 0.00908
0.16 | 0.00969
0.17 | 0.01031
0.18 | 0.01091
0.19 | 0.01152
0.2 | 0.01212
0.21 | 0.01272
0.22 | 0.01333
0.23 | 0.01393
0.24 | 0.01454
0.25 | 0.01515
0.26 | 0.01575
0.27 | 0.01636
0.28 | 0.01696
0.29 | 0.01756
0.3 | 0.01817
0.31 | 0.01878
0.32 | 0.01938
0.33 | 0.01999
0.34 | 0.0206
0.35 | 0.02119
0.36 | 0.0218
0.37 | 0.02241
0.38 | 0.02301
0.39 | 0.02362
0.4 | 0.02422
0.41 | 0.02482
0.42 | 0.02545
0.43 | 0.02603
0.44 | 0.02665
0.45 | 0.02727
0.46 | 0.02787
0.47 | 0.02847
0.48 | 0.02908
0.49 | 0.02968
0.5 | 0.03028
0.51 | 0.03087
0.52 | 0.03149
0.53 | 0.03209
0.54 | 0.03272
0.55 | 0.03333
0.56 | 0.03395
0.57 | 0.03454
0.58 | 0.03514
0.59 | 0.03576
0.6 | 0.03637
0.61 | 0.037
0.62 | 0.03759
0.63 | 0.03821
0.64 | 0.03882
0.65 | 0.03945
0.66 | 0.04005
0.67 | 0.04066
0.68 | 0.04126
0.69 | 0.04188
0.7 | 0.04249
0.71 | 0.04309
0.72 | 0.04368
0.73 | 0.04431
0.74 | 0.04492
0.75 | 0.04552
0.76 | 0.04616
0.77 | 0.04676
0.78 | 0.04738
0.79 | 0.04798
0.8 | 0.04861
0.81 | 0.0492
0.82 | 0.04983
0.83 | 0.05044
0.84 | 0.05106
0.85 | 0.05168
0.86 | 0.05227
0.87 | 0.05288
0.88 | 0.05352
0.89 | 0.05413
0.9 | 0.05476
0.91 | 0.05539
0.92 | 0.056
0.93 | 0.0566
0.94 | 0.05722
0.95 | 0.05784
0.96 | 0.05845
0.97 | 0.05908
0.98 | 0.05969
0.99 | 0.06032
1 | 0.06094
1.01 | 0.06154
1.02 | 0.06219
1.03 | 0.06281
1.04 | 0.06342
1.05 | 0.06403
1.06 | 0.06464
1.07 | 0.06528
1.08 | 0.06592
1.09 | 0.06653
1.1 | 0.06715
1.11 | 0.06777
1.12 | 0.06839
1.13 | 0.06899
1.14 | 0.06964
1.15 | 0.07024
1.16 | 0.07086
1.17 | 0.07147
1.18 | 0.07214
1.19 | 0.07277
1.2 | 0.07338
1.21 | 0.07402
1.22 | 0.07464
1.23 | 0.07526
1.24 | 0.07591
1.25 | 0.07653
1.26 | 0.07716
1.27 | 0.07778
1.28 | 0.07842
1.29 | 0.07902
1.3 | 0.07964
1.31 | 0.0803
1.32 | 0.08094
1.33 | 0.08158
1.34 | 0.08219
1.35 | 0.08281
1.36 | 0.08343
1.37 | 0.08407
1.38 | 0.0847
1.39 | 0.08532
1.4 | 0.08594
1.41 | 0.08657
1.42 | 0.08721
1.43 | 0.08786
1.44 | 0.08848
1.45 | 0.08913
1.46 | 0.08978
1.47 | 0.0904
1.48 | 0.09105
1.49 | 0.09169
1.5 | 0.09231
1.51 | 0.09295
1.52 | 0.09358
1.53 | 0.09424
1.54 | 0.09491
1.55 | 0.09554
1.56 | 0.09616
1.57 | 0.0968
1.58 | 0.09746
1.59 | 0.09808
1.6 | 0.09874
1.61 | 0.09938
1.62 | 0.10003
1.63 | 0.1007
1.64 | 0.10136
1.65 | 0.10198
1.66 | 0.10262
1.67 | 0.10327
1.68 | 0.10391
1.69 | 0.10451
1.7 | 0.10518
1.71 | 0.10583
1.72 | 0.10648
1.73 | 0.10712
1.74 | 0.10776
1.75 | 0.10846
1.76 | 0.10906
1.77 | 0.1097
1.78 | 0.11036
1.79 | 0.11095
1.8 | 0.11164
1.81 | 0.11231
1.82 | 0.11297
1.83 | 0.11364
1.84 | 0.11431
1.85 | 0.11489
1.86 | 0.1156
1.87 | 0.11628
1.88 | 0.11691
1.89 | 0.11753
1.9 | 0.11822
1.91 | 0.11895
1.92 | 0.11965
1.93 | 0.1203
1.94 | 0.12095
1.95 | 0.12171
1.96 | 0.12234
1.97 | 0.123
1.98 | 0.12363
1.99 | 0.12433
2 | 0.12507
2.01 | 0.12574
2.02 | 0.12631
2.03 | 0.12696
2.04 | 0.12768
2.05 | 0.12831
2.06 | 0.12897
2.07 | 0.1296
2.08 | 0.13022
2.09 | 0.13088
2.1 | 0.1316
2.11 | 0.13226
2.12 | 0.13288
2.13 | 0.13359
2.14 | 0.1343
2.15 | 0.13494
2.16 | 0.13563
2.17 | 0.13633
2.18 | 0.13702
2.19 | 0.13766
2.2 | 0.13837
2.21 | 0.13902
2.22 | 0.13978
2.23 | 0.14048
2.24 | 0.14117
2.25 | 0.14182
2.26 | 0.14245
2.27 | 0.14315
2.28 | 0.14379
2.29 | 0.14451
2.3 | 0.14518
2.31 | 0.14593
2.32 | 0.14659
2.33 | 0.14733
2.34 | 0.14801
2.35 | 0.14863
2.36 | 0.14945
2.37 | 0.15003
2.38 | 0.15081
2.39 | 0.15147
2.4 | 0.15214
2.41 | 0.15283
2.42 | 0.15351
2.43 | 0.15424
2.44 | 0.15489
2.45 | 0.15554
2.46 | 0.15632
2.47 | 0.15704
2.48 | 0.15764
2.49 | 0.15838
2.5 | 0.1591
2.51 | 0.15977
2.52 | 0.16041
2.53 | 0.16123
2.54 | 0.16187
2.55 | 0.16253
2.56 | 0.16341
2.57 | 0.16417
2.58 | 0.16485
2.59 | 0.16554
2.6 | 0.16634
2.61 | 0.16702
2.62 | 0.16781
2.63 | 0.16842
2.64 | 0.1692
2.65 | 0.16994
2.66 | 0.17064
2.67 | 0.17128
2.68 | 0.17196
2.69 | 0.17266
2.7 | 0.17341
2.71 | 0.17414
2.72 | 0.17493
2.73 | 0.17554
2.74 | 0.17629
2.75 | 0.17697
2.76 | 0.1777
2.77 | 0.17839
2.78 | 0.17922
2.79 | 0.17992
2.8 | 0.18072
2.81 | 0.18137
2.82 | 0.18213
2.83 | 0.18295
2.84 | 0.1837
2.85 | 0.18446
2.86 | 0.18519
2.87 | 0.18598
2.88 | 0.18663
2.89 | 0.18736
2.9 | 0.18803
2.91 | 0.18875
2.92 | 0.18954
2.93 | 0.19027
2.94 | 0.19096
2.95 | 0.19163
2.96 | 0.19248
2.97 | 0.19317
2.98 | 0.19385
2.99 | 0.19465
3 | 0.19543
3.01 | 0.19615
3.02 | 0.19698
3.03 | 0.19769
3.04 | 0.19845
3.05 | 0.19929
3.06 | 0.20002
3.07 | 0.20084
3.08 | 0.20167
3.09 | 0.20236
3.1 | 0.20306
3.11 | 0.20393
3.12 | 0.20462
3.13 | 0.20542
3.14 | 0.20619
3.15 | 0.207
3.16 | 0.20768
3.17 | 0.20844
3.18 | 0.20926
3.19 | 0.21004
3.2 | 0.21087
3.21 | 0.21168
3.22 | 0.21251
3.23 | 0.21337
3.24 | 0.2141
3.25 | 0.21498
3.26 | 0.21571
3.27 | 0.21649
3.28 | 0.2173
3.29 | 0.21814
3.3 | 0.21896
3.31 | 0.2198
3.32 | 0.22061
3.33 | 0.22146
3.34 | 0.22234
3.35 | 0.22322
3.36 | 0.2241
3.37 | 0.225
3.38 | 0.22596
3.39 | 0.22687
3.4 | 0.22751
3.41 | 0.22859
3.42 | 0.22937
3.43 | 0.23025
3.44 | 0.23096
3.45 | 0.23183
3.46 | 0.23273
3.47 | 0.23357
3.48 | 0.23455
3.49 | 0.23526
3.5 | 0.23628
3.51 | 0.23717
3.52 | 0.23811
3.53 | 0.23893
3.54 | 0.24007
3.55 | 0.24082
3.56 | 0.24193
3.57 | 0.24287
3.58 | 0.24397
3.59 | 0.24469
3.6 | 0.24596
3.61 | 0.24856
3.62 | 0.24826
3.63 | 0.24951
3.64 | 0.25199
3.65 | 0.2529
3.66 | 0.25392
3.67 | 0.2549
3.68 | 0.25572
3.69 | 0.25694
3.7 | 0.25782
3.71 | 0.25881
3.72 | 0.25959
3.73 | 0.26054
3.74 | 0.26171
3.75 | 0.26275
3.76 | 0.26351
3.77 | 0.2647
3.78 | 0.26558
3.79 | 0.26665
3.8 | 0.26749
3.81 | 0.26843
3.82 | 0.26973
3.83 | 0.27067
3.84 | 0.27168
3.85 | 0.27244
3.86 | 0.27368
3.87 | 0.2748
3.88 | 0.27599
3.89 | 0.27724
3.9 | 0.27815
3.91 | 0.27908
3.92 | 0.28022
3.93 | 0.28144
3.94 | 0.28252
3.95 | 0.28334
3.96 | 0.28425
3.97 | 0.28541
3.98 | 0.28656
3.99 | 0.28756
4 | 0.28842
4.01 | 0.28928
4.02 | 0.29054
4.03 | 0.29177
4.04 | 0.29291
4.05 | 0.29396
4.06 | 0.2951
4.07 | 0.29649
4.08 | 0.29764
4.09 | 0.29908
4.1 | 0.29988
4.11 | 0.30111
4.12 | 0.30262
4.13 | 0.30388
4.14 | 0.30522
4.15 | 0.30668
4.16 | 0.30793
4.17 | 0.30887
4.18 | 0.31005
4.19 | 0.31174
4.2 | 0.31241
4.21 | 0.31387
4.22 | 0.31503
4.23 | 0.31658
4.24 | 0.31759
4.25 | 0.31915
4.26 | 0.32078
4.27 | 0.32219
4.28 | 0.32368
4.29 | 0.32482
4.3 | 0.32622
4.31 | 0.32756
4.32 | 0.32899
4.33 | 0.33028
4.34 | 0.33169
4.35 | 0.3332
4.36 | 0.33482
4.37 | 0.33676
4.38 | 0.33871
4.39 | 0.34031
4.4 | 1.99934
4.41 | 1.99993
4.42 | 1.99996
4.43 | 1.99995
4.44 | 1.99994
4.45 | 1.99991
4.46 | 1.99994
4.47 | 2.00004
4.48 | 2.00005
4.49 | 2.00007
4.5 | 2.00007
4.51 | 2.00003
4.52 | 2.00005
4.53 | 2.00004
4.54 | 2.00002
4.55 | 2.00006
4.56 | 2.00001
4.57 | 2.00001
4.58 | 1.99999
4.59 | 1.99999
4.6 | 1.99996
4.61 | 1.99995
4.62 | 1.99998
4.63 | 2
4.64 | 1.99999
4.65 | 1.99999
4.66 | 1.99998
4.67 | 1.99999
4.68 | 2.00003
4.69 | 1.99998
4.7 | 1.99999
4.71 | 2.00001
4.72 | 2.00002
4.73 | 2.00002
4.74 | 1.99999
4.75 | 2
4.76 | 2.00005
4.77 | 2.00004
4.78 | 2.00006
4.79 | 2.00003
4.8 | 2.00003
4.81 | 2.00005
4.82 | 2.00002
4.83 | 2.00001
4.84 | 2.00003
4.85 | 2
4.86 | 2.00003
4.87 | 1.99999
4.88 | 1.99998
4.89 | 2.00004
4.9 | 1.99999
4.91 | 2.00002
4.92 | 2.00002
4.93 | 2
4.94 | 1.99998
4.95 | 2
4.96 | 2.00001
4.97 | 2.00004
4.98 | 2.00005
4.99 | 2.00001
5 | 1.99998
4.99 | 1.99993
4.98 | 1.99993
4.97 | 1.99991
4.96 | 1.99989
4.95 | 1.99993
4.94 | 1.99998
4.93 | 1.99998
4.92 | 1.99997
4.91 | 2
4.9 | 2.00001
4.89 | 2.00001
4.88 | 2.00002
4.87 | 2.00003
4.86 | 2.00001
4.85 | 2.00001
4.84 | 2.00005
4.83 | 2.00007
4.82 | 2.00002
4.81 | 2.00004
4.8 | 2.00005
4.79 | 2.00003
4.78 | 2
4.77 | 2.00001
4.76 | 2.00003
4.75 | 2.00003
4.74 | 1.99997
4.73 | 1.99993
4.72 | 1.9999
4.71 | 1.9999
4.7 | 1.99993
4.69 | 1.99994
4.68 | 1.99997
4.67 | 1.99994
4.66 | 1.99994
4.65 | 1.99994
4.64 | 1.99993
4.63 | 1.99992
4.62 | 1.99996
4.61 | 1.99994
4.6 | 1.99995
4.59 | 1.99996
4.58 | 1.99993
4.57 | 1.99999
4.56 | 2.00001
4.55 | 1.99999
4.54 | 2.00001
4.53 | 2.00003
4.52 | 2.00004
4.51 | 2.00005
4.5 | 2.00001
4.49 | 2.00007
4.48 | 2.00004
4.47 | 2.00006
4.46 | 2.00006
4.45 | 2.00008
4.44 | 2.00003
4.43 | 2
4.42 | 1.99994
4.41 | 1.99996
4.4 | 1.99998
4.39 | 1.99994
4.38 | 1.99994
4.37 | 1.99995
4.36 | 1.99992
4.35 | 1.99991
4.34 | 1.99991
4.33 | 1.99991
4.32 | 1.99993
4.31 | 1.99993
4.3 | 1.99993
4.29 | 1.99996
4.28 | 1.99997
4.27 | 1.99997
4.26 | 2.00001
4.25 | 2.00006
4.24 | 2.00006
4.23 | 2.00004
4.22 | 2.00004
4.21 | 2.00008
4.2 | 2.00008
4.19 | 2.00005
4.18 | 2.00004
4.17 | 2.00002
4.16 | 2.00003
4.15 | 2.00005
4.14 | 2.00005
4.13 | 2.00003
4.12 | 2.00006
4.11 | 2.00005
4.1 | 2.00002
4.09 | 2.00003
4.08 | 2.00006
4.07 | 2.00002
4.06 | 2.00003
4.05 | 2.00002
4.04 | 2.00005
4.03 | 2.00002
4.02 | 2.00007
4.01 | 2.00006
4 | 2.00004
3.99 | 2.00005
3.98 | 2.00003
3.97 | 2.00003
3.96 | 2
3.95 | 2.00001
3.94 | 2.00001
3.93 | 2.00001
3.92 | 2
3.91 | 2.00002
3.9 | 1.99997
3.89 | 1.99997
3.88 | 2.00001
3.87 | 2
3.86 | 1.99998
3.85 | 1.99997
3.84 | 1.99998
3.83 | 1.99998
3.82 | 1.99997
3.81 | 1.99996
3.8 | 1.99993
3.79 | 1.99994
3.78 | 1.99991
3.77 | 1.99993
3.76 | 1.99997
3.75 | 1.99996
3.74 | 1.99998
3.73 | 2
3.72 | 1.99999
3.71 | 2.00001
3.7 | 1.99999
3.69 | 1.99995
3.68 | 2
3.67 | 2
3.66 | 2.00003
3.65 | 2
3.64 | 2.00007
3.63 | 2.0001
3.62 | 2.00008
3.61 | 2.00009
3.6 | 2.0001
3.59 | 2.00007
3.58 | 2.00006
3.57 | 2.00002
3.56 | 2.00001
3.55 | 1.99999
3.54 | 1.99997
3.53 | 1.99993
3.52 | 1.99992
3.51 | 1.99995
3.5 | 1.99996
3.49 | 2.00001
3.48 | 2.00001
3.47 | 1.99998
3.46 | 2.00002
3.45 | 2
3.44 | 2
3.43 | 2.00002
3.42 | 2.00005
3.41 | 2.00003
3.4 | 2.00004
3.39 | 2.00001
3.38 | 2
3.37 | 2
3.36 | 2.00001
3.35 | 2.00002
3.34 | 2
3.33 | 2
3.32 | 2.00002
3.31 | 2.00001
3.3 | 2.00003
3.29 | 2.00001
3.28 | 2.00003
3.27 | 1.99999
3.26 | 1.99999
3.25 | 2.00002
3.24 | 2.00001
3.23 | 2
3.22 | 1.99997
3.21 | 1.99998
3.2 | 1.99996
3.19 | 1.99999
3.18 | 1.99997
3.17 | 1.99997
3.16 | 1.99995
3.15 | 1.99995
3.14 | 1.99998
3.13 | 1.99999
3.12 | 1.99999
3.11 | 1.99993
3.1 | 1.99995
3.09 | 1.99996
3.08 | 1.99995
3.07 | 1.99994
3.06 | 1.99998
3.05 | 1.99994
3.04 | 1.99999
3.03 | 1.99999
3.02 | 2.00002
3.01 | 1.99996
3 | 1.99999
2.99 | 1.99997
2.98 | 2
2.97 | 1.99996
2.96 | 1.99996
2.95 | 1.99997
2.94 | 1.99994
2.93 | 1.99995
2.92 | 1.99996
2.91 | 2
2.9 | 1.99999
2.89 | 1.99997
2.88 | 2.00002
2.87 | 1.99998
2.86 | 2
2.85 | 1.99998
2.84 | 1.99996
2.83 | 1.99996
2.82 | 1.99994
2.81 | 1.99996
2.8 | 1.99999
2.79 | 1.99995
2.78 | 1.99989
2.77 | 1.99991
2.76 | 1.9999
2.75 | 1.99995
2.74 | 1.99993
2.73 | 1.99995
2.72 | 1.99994
2.71 | 1.99997
2.7 | 1.99997
2.69 | 1.99998
2.68 | 1.99998
2.67 | 1.99995
2.66 | 1.99997
2.65 | 2
2.64 | 1.99998
2.63 | 1.99993
2.62 | 1.99993
2.61 | 1.99996
2.6 | 1.99997
2.59 | 1.99999
2.58 | 1.99999
2.57 | 2.00001
2.56 | 2
2.55 | 2.00002
2.54 | 2.00002
2.53 | 2.00002
2.52 | 1.99999
2.51 | 1.99997
2.5 | 1.99996
2.49 | 1.99997
2.48 | 2.00001
2.47 | 1.99999
2.46 | 1.99999
2.45 | 2
2.44 | 2.00001
2.43 | 2.00001
2.42 | 2
2.41 | 1.99999
2.4 | 1.99998
2.39 | 1.99998
2.38 | 1.99995
2.37 | 1.99994
2.36 | 1.99993
2.35 | 1.99993
2.34 | 1.99997
2.33 | 1.99999
2.32 | 1.99997
2.31 | 1.99998
2.3 | 2.00001
2.29 | 2.00001
2.28 | 1.99996
2.27 | 1.99999
2.26 | 1.99993
2.25 | 1.99995
2.24 | 1.99996
2.23 | 1.99995
2.22 | 1.99995
2.21 | 1.99993
2.2 | 1.99995
2.19 | 1.99995
2.18 | 1.99992
2.17 | 1.9999
2.16 | 1.9999
2.15 | 1.99987
2.14 | 1.99987
2.13 | 1.99989
2.12 | 1.99984
2.11 | 1.9999
2.1 | 1.99988
2.09 | 1.96923
2.08 | 1.90223
2.07 | 0.14229
2.06 | 0.13976
2.05 | 0.13821
2.04 | 0.13678
2.03 | 0.13547
2.02 | 0.13437
2.01 | 0.13317
2 | 0.13216
1.99 | 0.13114
1.98 | 0.13014
1.97 | 0.1292
1.96 | 0.12822
1.95 | 0.12726
1.94 | 0.1263
1.93 | 0.12531
1.92 | 0.12445
1.91 | 0.12359
1.9 | 0.12272
1.89 | 0.12184
1.88 | 0.12101
1.87 | 0.12007
1.86 | 0.11926
1.85 | 0.11839
1.84 | 0.11753
1.83 | 0.11674
1.82 | 0.11598
1.81 | 0.11515
1.8 | 0.11441
1.79 | 0.11362
1.78 | 0.11274
1.77 | 0.11199
1.76 | 0.11125
1.75 | 0.11051
1.74 | 0.10978
1.73 | 0.109
1.72 | 0.10828
1.71 | 0.10755
1.7 | 0.10687
1.69 | 0.10609
1.68 | 0.10533
1.67 | 0.1046
1.66 | 0.1039
1.65 | 0.10318
1.64 | 0.10247
1.63 | 0.10178
1.62 | 0.10109
1.61 | 0.10035
1.6 | 0.09961
1.59 | 0.09893
1.58 | 0.09828
1.57 | 0.09754
1.56 | 0.09687
1.55 | 0.09618
1.54 | 0.09546
1.53 | 0.09482
1.52 | 0.09411
1.51 | 0.09341
1.5 | 0.09266
1.49 | 0.09202
1.48 | 0.09133
1.47 | 0.09065
1.46 | 0.09006
1.45 | 0.08932
1.44 | 0.08865
1.43 | 0.08795
1.42 | 0.08728
1.41 | 0.08656
1.4 | 0.08592
1.39 | 0.08524
1.38 | 0.0846
1.37 | 0.08389
1.36 | 0.08321
1.35 | 0.08255
1.34 | 0.08192
1.33 | 0.08122
1.32 | 0.08057
1.31 | 0.07988
1.3 | 0.07924
1.29 | 0.07861
1.28 | 0.07794
1.27 | 0.07728
1.26 | 0.07663
1.25 | 0.076
1.24 | 0.07537
1.23 | 0.07468
1.22 | 0.07403
1.21 | 0.07338
1.2 | 0.07274
1.19 | 0.07213
1.18 | 0.07144
1.17 | 0.07082
1.16 | 0.07021
1.15 | 0.06957
1.14 | 0.06893
1.13 | 0.06827
1.12 | 0.06764
1.11 | 0.067
1.1 | 0.06636
1.09 | 0.06573
1.08 | 0.06508
1.07 | 0.06447
1.06 | 0.06384
1.05 | 0.06322
1.04 | 0.06257
1.03 | 0.06195
1.02 | 0.06133
1.01 | 0.06068
1 | 0.06007
0.99 | 0.05943
0.98 | 0.05882
0.97 | 0.05819
0.96 | 0.05757
0.95 | 0.05695
0.94 | 0.05632
0.93 | 0.0557
0.92 | 0.05508
0.91 | 0.05445
0.9 | 0.05383
0.89 | 0.05321
0.88 | 0.05258
0.87 | 0.05195
0.86 | 0.05134
0.85 | 0.05073
0.84 | 0.05011
0.83 | 0.0495
0.82 | 0.0489
0.81 | 0.04827
0.8 | 0.04767
0.79 | 0.04705
0.78 | 0.04643
0.77 | 0.04583
0.76 | 0.04521
0.75 | 0.0446
0.74 | 0.04399
0.73 | 0.04337
0.72 | 0.04277
0.71 | 0.04218
0.7 | 0.04155
0.69 | 0.04095
0.68 | 0.04034
0.67 | 0.03973
0.66 | 0.03913
0.65 | 0.03852
0.64 | 0.03792
0.63 | 0.03731
0.62 | 0.03671
0.61 | 0.03611
0.6 | 0.03551
0.59 | 0.0349
0.58 | 0.0343
0.57 | 0.03371
0.56 | 0.0331
0.55 | 0.03251
0.54 | 0.0317
0.53 | 0.03111
0.52 | 0.03051
0.51 | 0.02992
0.5 | 0.02933
0.49 | 0.02874
0.48 | 0.02813
0.47 | 0.02754
0.46 | 0.02694
0.45 | 0.02635
0.44 | 0.02576
0.43 | 0.02515
0.42 | 0.02457
0.41 | 0.02398
0.4 | 0.02339
0.39 | 0.02279
0.38 | 0.02221
0.37 | 0.02162
0.36 | 0.02103
0.35 | 0.02043
0.34 | 0.01985
0.33 | 0.01926
0.32 | 0.01868
0.31 | 0.01809
0.3 | 0.0175
0.29 | 0.01692
0.28 | 0.01633
0.27 | 0.01574
0.26 | 0.01516
0.25 | 0.01458
0.24 | 0.014
0.23 | 0.01341
0.22 | 0.01282
0.21 | 0.01223
0.2 | 0.01165
0.19 | 0.01106
0.18 | 0.01048
0.17 | 0.00989
0.16 | 0.00931
0.15 | 0.00873
0.14 | 0.00814
0.13 | 0.00756
0.12 | 0.00698
0.11 | 0.0064
0.1 | 0.00582
0.09 | 0.00523
0.08 | 0.00465
0.07 | 0.00407
0.06 | 0.00349
0.05 | 0.00291
0.04 | 0.00232
0.03 | 0.00174
0.02 | 0.00116
0.01 | 0.00058
0 | 0